## Sheet 1
Region | Enabled | DataFlag | Start | End | Step | Sweeps | Dwell | Mode | CAE/CRR | Mag | Divide by Ten | Notes | Function | Line-Style | Point-Style | Sweeps-Acquired
1 | false | Original | 5.000 | 21.000 | 0.050 | 5 | 0.500 | CAE | 10.00 | High | true | 6, 9, 6.5, 65deg, 6mm O, 800C 15min re anneal | 7 Channel Acquisition |  |  | 5
Layer | Enabled | DataFlag | Notes | Formula | Line-Style | Point-Style
1 | True |  | Ch(1)+Ch(2)+Ch(3)+Ch(4)+Ch(5)+Ch(6)+Ch(7)
Energy | Counts
5.000 | 26
5.050 | 34
5.100 | 36
5.150 | 26
5.200 | 31
5.250 | 44
5.300 | 45
5.350 | 41
5.400 | 53
5.450 | 69
5.500 | 73
5.550 | 111
5.600 | 117
5.650 | 158
5.700 | 188
5.750 | 247
5.800 | 354
5.850 | 458
5.900 | 580
5.950 | 756
6.000 | 922
6.050 | 1188
6.100 | 1474
6.150 | 1831
6.200 | 2089
6.250 | 2560
6.300 | 3083
6.350 | 3594
6.400 | 4049
6.450 | 4394
6.500 | 5146
6.550 | 5613
6.600 | 6058
6.650 | 6385
6.700 | 6990
6.750 | 7376
6.800 | 7847
6.850 | 8464
6.900 | 8882
6.950 | 9319
7.000 | 9806
7.050 | 10407
7.100 | 10876
7.150 | 11384
7.200 | 11931
7.250 | 12332
7.300 | 12700
7.350 | 13098
7.400 | 13624
7.450 | 13843
7.500 | 14471
7.550 | 14587
7.600 | 14918
7.650 | 15222
7.700 | 15389
7.750 | 15793
7.800 | 16052
7.850 | 16179
7.900 | 16259
7.950 | 16498
8.000 | 16467
8.050 | 16813
8.100 | 16480
8.150 | 16580
8.200 | 16738
8.250 | 16800
8.300 | 16738
8.350 | 16693
8.400 | 16840
8.450 | 16793
8.500 | 16605
8.550 | 16860
8.600 | 16742
8.650 | 16693
8.700 | 16301
8.750 | 16664
8.800 | 16601
8.850 | 16565
8.900 | 16598
8.950 | 16523
9.000 | 16496
9.050 | 16330
9.100 | 16315
9.150 | 16287
9.200 | 16263
9.250 | 16117
9.300 | 15936
9.350 | 15970
9.400 | 16020
9.450 | 15936
9.500 | 15846
9.550 | 15758
9.600 | 15624
9.650 | 15626
9.700 | 15744
9.750 | 15547
9.800 | 15522
9.850 | 15650
9.900 | 15681
9.950 | 15420
10.000 | 15329
10.050 | 15461
10.100 | 15313
10.150 | 15438
10.200 | 15595
10.250 | 15494
10.300 | 15595
10.350 | 15738
10.400 | 15713
10.450 | 15726
10.500 | 15822
10.550 | 15939
10.600 | 15850
10.650 | 16251
10.700 | 16507
10.750 | 16589
10.800 | 16595
10.850 | 16926
10.900 | 17065
10.950 | 17087
11.000 | 17224
11.050 | 17193
11.100 | 17380
11.150 | 17562
11.200 | 17897
11.250 | 17768
11.300 | 18263
11.350 | 18277
11.400 | 18209
11.450 | 18397
11.500 | 18339
11.550 | 18437
11.600 | 18341
11.650 | 18550
11.700 | 18291
11.750 | 18461
11.800 | 18491
11.850 | 18451
11.900 | 18129
11.950 | 18260
12.000 | 17993
12.050 | 17894
12.100 | 17664
12.150 | 17607
12.200 | 17438
12.250 | 17173
12.300 | 17019
12.350 | 16894
12.400 | 16633
12.450 | 16499
12.500 | 16236
12.550 | 16300
12.600 | 15963
12.650 | 15799
12.700 | 15886
12.750 | 15706
12.800 | 15684
12.850 | 15751
12.900 | 15565
12.950 | 15276
13.000 | 15159
13.050 | 15180
13.100 | 15369
13.150 | 15392
13.200 | 15158
13.250 | 15271
13.300 | 15175
13.350 | 15262
13.400 | 15206
13.450 | 15269
13.500 | 14986
13.550 | 14819
13.600 | 14820
13.650 | 14745
13.700 | 14424
13.750 | 14308
13.800 | 14042
13.850 | 13880
13.900 | 13446
13.950 | 13180
14.000 | 12893
14.050 | 12368
14.100 | 12176
14.150 | 11554
14.200 | 11159
14.250 | 10830
14.300 | 10315
14.350 | 9788
14.400 | 9574
14.450 | 9084
14.500 | 8667
14.550 | 8303
14.600 | 7823
14.650 | 7476
14.700 | 7057
14.750 | 6799
14.800 | 6463
14.850 | 6231
14.900 | 5837
14.950 | 5688
15.000 | 5476
15.050 | 5094
15.100 | 4895
15.150 | 4780
15.200 | 4562
15.250 | 4370
15.300 | 4150
15.350 | 4063
15.400 | 3826
15.450 | 3805
15.500 | 3628
15.550 | 3569
15.600 | 3355
15.650 | 3258
15.700 | 3107
15.750 | 3105
15.800 | 2958
15.850 | 2903
15.900 | 2735
15.950 | 2673
16.000 | 2504
16.050 | 2395
16.100 | 2315
16.150 | 2309
16.200 | 2240
16.250 | 2120
16.300 | 2048
16.350 | 1939
16.400 | 1799
16.450 | 1773
16.500 | 1721
16.550 | 1638
16.600 | 1621
16.650 | 1558
16.700 | 1417
16.750 | 1397
16.800 | 1373
16.850 | 1259
16.900 | 1217
16.950 | 1153
17.000 | 1140
17.050 | 1087
17.100 | 1029
17.150 | 977
17.200 | 951
17.250 | 901
17.300 | 825
17.350 | 816
17.400 | 806
17.450 | 759
17.500 | 732
17.550 | 692
17.600 | 640
17.650 | 649
17.700 | 610
17.750 | 579
17.800 | 570
17.850 | 584
17.900 | 546
17.950 | 515
18.000 | 478
18.050 | 459
18.100 | 466
18.150 | 467
18.200 | 411
18.250 | 415
18.300 | 371
18.350 | 372
18.400 | 368
18.450 | 336
18.500 | 341
18.550 | 303
18.600 | 296
18.650 | 298
18.700 | 281
18.750 | 273
18.800 | 271
18.850 | 242
18.900 | 242
18.950 | 209
19.000 | 197
19.050 | 199
19.100 | 194
19.150 | 179
19.200 | 166
19.250 | 145
19.300 | 125
19.350 | 121
19.400 | 96
19.450 | 102
19.500 | 83
19.550 | 77
19.600 | 66
19.650 | 60
19.700 | 62
19.750 | 61
19.800 | 57
19.850 | 50
19.900 | 49
19.950 | 37
20.000 | 36
20.050 | 34
20.100 | 30
20.150 | 32
20.200 | 23
20.250 | 20
20.300 | 25
20.350 | 21
20.400 | 19
20.450 | 16
20.500 | 16
20.550 | 15
20.600 | 18
20.650 | 14
20.700 | 16
20.750 | 18
20.800 | 13
20.850 | 12
20.900 | 10
20.950 | 8

## Sheet 2
Region | Enabled | DataFlag | Start | End | Step | Sweeps | Dwell | Mode | CAE/CRR | Mag | Divide by Ten | Notes | Function | Line-Style | Point-Style | Sweeps-Acquired
2 | false | Original | 5.000 | 21.000 | 0.050 | 5 | 0.500 | CAE | 10.00 | High | true | 6, 9, 6.5, 65deg, 6mm O, 800C 15min re anneal | 7 Channel Acquisition |  |  | 5
Layer | Enabled | DataFlag | Notes | Formula | Line-Style | Point-Style
1 | True |  | Ch(1)+Ch(2)+Ch(3)+Ch(4)+Ch(5)+Ch(6)+Ch(7)
Energy | Counts
5.000 | 32
5.050 | 42
5.100 | 33
5.150 | 35
5.200 | 49
5.250 | 48
5.300 | 45
5.350 | 71
5.400 | 61
5.450 | 76
5.500 | 115
5.550 | 145
5.600 | 186
5.650 | 249
5.700 | 319
5.750 | 416
5.800 | 545
5.850 | 697
5.900 | 881
5.950 | 1112
6.000 | 1340
6.050 | 1657
6.100 | 2130
6.150 | 2594
6.200 | 3012
6.250 | 3367
6.300 | 3888
6.350 | 4490
6.400 | 4976
6.450 | 5549
6.500 | 5900
6.550 | 6562
6.600 | 7268
6.650 | 7722
6.700 | 8135
6.750 | 8822
6.800 | 9359
6.850 | 9802
6.900 | 10322
6.950 | 11001
7.000 | 11759
7.050 | 12243
7.100 | 12653
7.150 | 12957
7.200 | 13534
7.250 | 13876
7.300 | 14159
7.350 | 14599
7.400 | 14806
7.450 | 15184
7.500 | 15596
7.550 | 15758
7.600 | 16067
7.650 | 16206
7.700 | 16276
7.750 | 16277
7.800 | 16098
7.850 | 16488
7.900 | 16600
7.950 | 16956
8.000 | 16636
8.050 | 16819
8.100 | 16847
8.150 | 16923
8.200 | 16973
8.250 | 16914
8.300 | 16940
8.350 | 16910
8.400 | 16953
8.450 | 17294
8.500 | 16953
8.550 | 16776
8.600 | 16857
8.650 | 17076
8.700 | 16946
8.750 | 16947
8.800 | 16839
8.850 | 16936
8.900 | 16905
8.950 | 16982
9.000 | 16457
9.050 | 16522
9.100 | 16774
9.150 | 16667
9.200 | 16559
9.250 | 16547
9.300 | 16331
9.350 | 16270
9.400 | 16064
9.450 | 16309
9.500 | 16267
9.550 | 16155
9.600 | 16085
9.650 | 16068
9.700 | 15819
9.750 | 16113
9.800 | 15920
9.850 | 15952
9.900 | 15749
9.950 | 15948
10.000 | 15672
10.050 | 15736
10.100 | 15751
10.150 | 15638
10.200 | 15782
10.250 | 15730
10.300 | 15781
10.350 | 15681
10.400 | 15836
10.450 | 15930
10.500 | 15837
10.550 | 16088
10.600 | 15933
10.650 | 16159
10.700 | 16312
10.750 | 16618
10.800 | 16686
10.850 | 16635
10.900 | 17011
10.950 | 17207
11.000 | 17306
11.050 | 17477
11.100 | 17553
11.150 | 17612
11.200 | 17895
11.250 | 18017
11.300 | 18218
11.350 | 18135
11.400 | 18372
11.450 | 18680
11.500 | 18644
11.550 | 18934
11.600 | 19037
11.650 | 18978
11.700 | 19122
11.750 | 19010
11.800 | 19001
11.850 | 18976
11.900 | 18886
11.950 | 18743
12.000 | 18744
12.050 | 18660
12.100 | 18200
12.150 | 18196
12.200 | 18144
12.250 | 18040
12.300 | 17764
12.350 | 17385
12.400 | 17356
12.450 | 17107
12.500 | 16919
12.550 | 16807
12.600 | 16638
12.650 | 16405
12.700 | 16079
12.750 | 16043
12.800 | 16035
12.850 | 15815
12.900 | 15585
12.950 | 15611
13.000 | 15698
13.050 | 15417
13.100 | 15577
13.150 | 15645
13.200 | 15606
13.250 | 15516
13.300 | 15615
13.350 | 15680
13.400 | 15889
13.450 | 15946
13.500 | 15948
13.550 | 15668
13.600 | 15954
13.650 | 15720
13.700 | 15821
13.750 | 15445
13.800 | 15323
13.850 | 15278
13.900 | 15021
13.950 | 14565
14.000 | 14288
14.050 | 13789
14.100 | 13335
14.150 | 13254
14.200 | 12547
14.250 | 12247
14.300 | 11827
14.350 | 11156
14.400 | 10764
14.450 | 10397
14.500 | 9710
14.550 | 9305
14.600 | 8846
14.650 | 8322
14.700 | 7999
14.750 | 7487
14.800 | 7017
14.850 | 6706
14.900 | 6374
14.950 | 5969
15.000 | 5772
15.050 | 5416
15.100 | 5165
15.150 | 4986
15.200 | 4827
15.250 | 4536
15.300 | 4381
15.350 | 4183
15.400 | 4026
15.450 | 3810
15.500 | 3623
15.550 | 3458
15.600 | 3346
15.650 | 3299
15.700 | 3124
15.750 | 3006
15.800 | 2944
15.850 | 2782
15.900 | 2625
15.950 | 2577
16.000 | 2497
16.050 | 2392
16.100 | 2303
16.150 | 2213
16.200 | 2171
16.250 | 1995
16.300 | 2014
16.350 | 1885
16.400 | 1762
16.450 | 1713
16.500 | 1627
16.550 | 1537
16.600 | 1570
16.650 | 1420
16.700 | 1399
16.750 | 1323
16.800 | 1307
16.850 | 1245
16.900 | 1229
16.950 | 1109
17.000 | 1081
17.050 | 1056
17.100 | 976
17.150 | 956
17.200 | 904
17.250 | 863
17.300 | 821
17.350 | 832
17.400 | 747
17.450 | 712
17.500 | 693
17.550 | 688
17.600 | 698
17.650 | 616
17.700 | 597
17.750 | 620
17.800 | 571
17.850 | 547
17.900 | 555
17.950 | 503
18.000 | 508
18.050 | 484
18.100 | 428
18.150 | 444
18.200 | 413
18.250 | 403
18.300 | 375
18.350 | 363
18.400 | 358
18.450 | 376
18.500 | 346
18.550 | 314
18.600 | 304
18.650 | 321
18.700 | 302
18.750 | 294
18.800 | 264
18.850 | 251
18.900 | 222
18.950 | 194
19.000 | 198
19.050 | 211
19.100 | 169
19.150 | 175
19.200 | 145
19.250 | 130
19.300 | 116
19.350 | 127
19.400 | 116
19.450 | 121
19.500 | 95
19.550 | 91
19.600 | 78
19.650 | 76
19.700 | 67
19.750 | 50
19.800 | 50
19.850 | 53
19.900 | 50
19.950 | 40
20.000 | 47
20.050 | 33
20.100 | 34
20.150 | 38
20.200 | 32
20.250 | 17
20.300 | 24
20.350 | 28
20.400 | 21
20.450 | 23
20.500 | 21
20.550 | 13
20.600 | 17
20.650 | 14
20.700 | 16
20.750 | 15
20.800 | 13
20.850 | 14
20.900 | 11
20.950 | 7

## Sheet 3
Region | Enabled | DataFlag | Start | End | Step | Sweeps | Dwell | Mode | CAE/CRR | Mag | Divide by Ten | Notes | Function | Line-Style | Point-Style | Sweeps-Acquired
3 | false | Original | 5.000 | 21.000 | 0.050 | 5 | 0.500 | CAE | 10.00 | High | true | 6, 9, 6.5, 65deg, 6mm O, 800C 15min re anneal | 7 Channel Acquisition |  |  | 5
Layer | Enabled | DataFlag | Notes | Formula | Line-Style | Point-Style
1 | True |  | Ch(1)+Ch(2)+Ch(3)+Ch(4)+Ch(5)+Ch(6)+Ch(7)
Energy | Counts
5.000 | 27
5.050 | 39
5.100 | 42
5.150 | 38
5.200 | 39
5.250 | 45
5.300 | 45
5.350 | 65
5.400 | 75
5.450 | 97
5.500 | 131
5.550 | 182
5.600 | 238
5.650 | 299
5.700 | 438
5.750 | 565
5.800 | 674
5.850 | 886
5.900 | 1145
5.950 | 1422
6.000 | 1662
6.050 | 2139
6.100 | 2555
6.150 | 2846
6.200 | 3493
6.250 | 3940
6.300 | 4478
6.350 | 4988
6.400 | 5604
6.450 | 6163
6.500 | 6621
6.550 | 7201
6.600 | 7937
6.650 | 8588
6.700 | 9075
6.750 | 9751
6.800 | 10467
6.850 | 10876
6.900 | 11585
6.950 | 12043
7.000 | 12604
7.050 | 13091
7.100 | 13497
7.150 | 13878
7.200 | 14221
7.250 | 14531
7.300 | 14895
7.350 | 15295
7.400 | 15455
7.450 | 15887
7.500 | 15937
7.550 | 15970
7.600 | 16243
7.650 | 16640
7.700 | 16584
7.750 | 16675
7.800 | 16728
7.850 | 16769
7.900 | 16830
7.950 | 17206
8.000 | 17103
8.050 | 16853
8.100 | 17197
8.150 | 17257
8.200 | 17330
8.250 | 17211
8.300 | 17338
8.350 | 17220
8.400 | 17215
8.450 | 17312
8.500 | 17211
8.550 | 16890
8.600 | 17083
8.650 | 17086
8.700 | 17008
8.750 | 16827
8.800 | 17004
8.850 | 16912
8.900 | 16911
8.950 | 16944
9.000 | 16914
9.050 | 16892
9.100 | 16943
9.150 | 16857
9.200 | 16623
9.250 | 16673
9.300 | 16659
9.350 | 16779
9.400 | 16521
9.450 | 16451
9.500 | 16661
9.550 | 16509
9.600 | 16301
9.650 | 16219
9.700 | 16174
9.750 | 16181
9.800 | 16288
9.850 | 16256
9.900 | 16405
9.950 | 16153
10.000 | 16164
10.050 | 16002
10.100 | 16067
10.150 | 15641
10.200 | 16073
10.250 | 16007
10.300 | 16117
10.350 | 16092
10.400 | 16194
10.450 | 16129
10.500 | 16281
10.550 | 16110
10.600 | 16216
10.650 | 16242
10.700 | 16355
10.750 | 16847
10.800 | 16793
10.850 | 16826
10.900 | 17047
10.950 | 17389
11.000 | 17545
11.050 | 17523
11.100 | 17722
11.150 | 17809
11.200 | 18153
11.250 | 18419
11.300 | 18483
11.350 | 18631
11.400 | 18866
11.450 | 18749
11.500 | 18912
11.550 | 19237
11.600 | 18912
11.650 | 19379
11.700 | 19667
11.750 | 19306
11.800 | 19378
11.850 | 19372
11.900 | 19346
11.950 | 19217
12.000 | 19138
12.050 | 19034
12.100 | 18787
12.150 | 18995
12.200 | 18621
12.250 | 18474
12.300 | 18281
12.350 | 18031
12.400 | 17769
12.450 | 17634
12.500 | 17453
12.550 | 17127
12.600 | 16958
12.650 | 16862
12.700 | 16478
12.750 | 16370
12.800 | 16269
12.850 | 16263
12.900 | 16033
12.950 | 15915
13.000 | 15882
13.050 | 15836
13.100 | 16232
13.150 | 16057
13.200 | 15979
13.250 | 15984
13.300 | 16115
13.350 | 15937
13.400 | 16244
13.450 | 16475
13.500 | 16198
13.550 | 16212
13.600 | 16373
13.650 | 16386
13.700 | 16343
13.750 | 16021
13.800 | 15917
13.850 | 15757
13.900 | 15498
13.950 | 15350
14.000 | 14917
14.050 | 14669
14.100 | 14373
14.150 | 13810
14.200 | 13563
14.250 | 13099
14.300 | 12507
14.350 | 11984
14.400 | 11624
14.450 | 10983
14.500 | 10421
14.550 | 9931
14.600 | 9411
14.650 | 8795
14.700 | 8442
14.750 | 7982
14.800 | 7401
14.850 | 6989
14.900 | 6608
14.950 | 6239
15.000 | 5876
15.050 | 5580
15.100 | 5388
15.150 | 5104
15.200 | 4849
15.250 | 4671
15.300 | 4441
15.350 | 4221
15.400 | 4090
15.450 | 3915
15.500 | 3834
15.550 | 3594
15.600 | 3510
15.650 | 3397
15.700 | 3174
15.750 | 3143
15.800 | 3023
15.850 | 2913
15.900 | 2795
15.950 | 2729
16.000 | 2516
16.050 | 2461
16.100 | 2349
16.150 | 2269
16.200 | 2121
16.250 | 2143
16.300 | 1957
16.350 | 1912
16.400 | 1845
16.450 | 1767
16.500 | 1695
16.550 | 1618
16.600 | 1567
16.650 | 1491
16.700 | 1433
16.750 | 1334
16.800 | 1272
16.850 | 1242
16.900 | 1235
16.950 | 1138
17.000 | 1088
17.050 | 1023
17.100 | 1050
17.150 | 1005
17.200 | 935
17.250 | 879
17.300 | 846
17.350 | 842
17.400 | 791
17.450 | 735
17.500 | 715
17.550 | 702
17.600 | 645
17.650 | 616
17.700 | 626
17.750 | 578
17.800 | 548
17.850 | 555
17.900 | 527
17.950 | 517
18.000 | 500
18.050 | 499
18.100 | 448
18.150 | 434
18.200 | 427
18.250 | 431
18.300 | 411
18.350 | 371
18.400 | 379
18.450 | 347
18.500 | 353
18.550 | 328
18.600 | 291
18.650 | 306
18.700 | 312
18.750 | 268
18.800 | 257
18.850 | 256
18.900 | 242
18.950 | 229
19.000 | 237
19.050 | 188
19.100 | 204
19.150 | 176
19.200 | 170
19.250 | 132
19.300 | 134
19.350 | 123
19.400 | 123
19.450 | 99
19.500 | 83
19.550 | 69
19.600 | 66
19.650 | 78
19.700 | 61
19.750 | 52
19.800 | 44
19.850 | 42
19.900 | 42
19.950 | 40
20.000 | 33
20.050 | 33
20.100 | 32
20.150 | 31
20.200 | 29
20.250 | 27
20.300 | 26
20.350 | 22
20.400 | 18
20.450 | 23
20.500 | 22
20.550 | 17
20.600 | 18
20.650 | 10
20.700 | 12
20.750 | 10
20.800 | 16
20.850 | 15
20.900 | 12
20.950 | 8

## Sheet 4
Region | Enabled | DataFlag | Start | End | Step | Sweeps | Dwell | Mode | CAE/CRR | Mag | Divide by Ten | Notes | Function | Line-Style | Point-Style | Sweeps-Acquired
4 | false | Original | 5.000 | 21.000 | 0.050 | 5 | 0.500 | CAE | 10.00 | High | true | 6, 9, 6.5, 65deg, 6mm O, 950C 15min anneal | 7 Channel Acquisition |  |  | 5
Layer | Enabled | DataFlag | Notes | Formula | Line-Style | Point-Style
1 | True |  | Ch(1)+Ch(2)+Ch(3)+Ch(4)+Ch(5)+Ch(6)+Ch(7)
Energy | Counts
5.000 | 28
5.050 | 30
5.100 | 26
5.150 | 29
5.200 | 36
5.250 | 38
5.300 | 25
5.350 | 29
5.400 | 32
5.450 | 38
5.500 | 46
5.550 | 54
5.600 | 44
5.650 | 66
5.700 | 79
5.750 | 108
5.800 | 148
5.850 | 193
5.900 | 243
5.950 | 319
6.000 | 401
6.050 | 511
6.100 | 593
6.150 | 696
6.200 | 899
6.250 | 1113
6.300 | 1253
6.350 | 1447
6.400 | 1813
6.450 | 2172
6.500 | 2517
6.550 | 3029
6.600 | 3545
6.650 | 3955
6.700 | 4409
6.750 | 4919
6.800 | 5449
6.850 | 5949
6.900 | 6473
6.950 | 6965
7.000 | 7418
7.050 | 7861
7.100 | 8321
7.150 | 8717
7.200 | 9197
7.250 | 9735
7.300 | 10224
7.350 | 10833
7.400 | 11464
7.450 | 12074
7.500 | 12303
7.550 | 13020
7.600 | 13864
7.650 | 14228
7.700 | 14684
7.750 | 15433
7.800 | 15826
7.850 | 16417
7.900 | 16717
7.950 | 17314
8.000 | 17629
8.050 | 17688
8.100 | 18188
8.150 | 18411
8.200 | 18696
8.250 | 19025
8.300 | 19263
8.350 | 19248
8.400 | 19488
8.450 | 19697
8.500 | 19663
8.550 | 19654
8.600 | 19699
8.650 | 19846
8.700 | 19918
8.750 | 19887
8.800 | 20066
8.850 | 19875
8.900 | 20071
8.950 | 20072
9.000 | 20000
9.050 | 19857
9.100 | 19858
9.150 | 19959
9.200 | 19889
9.250 | 19895
9.300 | 19970
9.350 | 19772
9.400 | 19705
9.450 | 19578
9.500 | 19621
9.550 | 19567
9.600 | 19540
9.650 | 19541
9.700 | 19577
9.750 | 19438
9.800 | 19419
9.850 | 19292
9.900 | 19514
9.950 | 19163
10.000 | 19260
10.050 | 19061
10.100 | 18955
10.150 | 18907
10.200 | 19049
10.250 | 18964
10.300 | 19039
10.350 | 19161
10.400 | 19027
10.450 | 18900
10.500 | 18789
10.550 | 19063
10.600 | 19240
10.650 | 18982
10.700 | 19161
10.750 | 19325
10.800 | 19238
10.850 | 19242
10.900 | 19248
10.950 | 19355
11.000 | 19143
11.050 | 19243
11.100 | 19277
11.150 | 19373
11.200 | 19137
11.250 | 19129
11.300 | 19018
11.350 | 19099
11.400 | 19073
11.450 | 18895
11.500 | 18926
11.550 | 18643
11.600 | 18387
11.650 | 18298
11.700 | 18171
11.750 | 18206
11.800 | 17944
11.850 | 17842
11.900 | 17608
11.950 | 17343
12.000 | 17259
12.050 | 16760
12.100 | 16856
12.150 | 16583
12.200 | 16315
12.250 | 16119
12.300 | 15810
12.350 | 15476
12.400 | 15252
12.450 | 15202
12.500 | 14929
12.550 | 14815
12.600 | 14426
12.650 | 14098
12.700 | 14053
12.750 | 13834
12.800 | 13434
12.850 | 13216
12.900 | 13048
12.950 | 12787
13.000 | 12438
13.050 | 12210
13.100 | 12027
13.150 | 11454
13.200 | 11512
13.250 | 11209
13.300 | 10812
13.350 | 10738
13.400 | 10610
13.450 | 10293
13.500 | 10191
13.550 | 9880
13.600 | 9688
13.650 | 9462
13.700 | 9158
13.750 | 8794
13.800 | 8600
13.850 | 8490
13.900 | 8227
13.950 | 8102
14.000 | 7780
14.050 | 7584
14.100 | 7298
14.150 | 7216
14.200 | 7162
14.250 | 6914
14.300 | 6794
14.350 | 6584
14.400 | 6343
14.450 | 6125
14.500 | 6055
14.550 | 6002
14.600 | 5764
14.650 | 5482
14.700 | 5410
14.750 | 5232
14.800 | 5139
14.850 | 4935
14.900 | 4742
14.950 | 4685
15.000 | 4472
15.050 | 4478
15.100 | 4317
15.150 | 4286
15.200 | 4177
15.250 | 3921
15.300 | 3840
15.350 | 3807
15.400 | 3711
15.450 | 3576
15.500 | 3492
15.550 | 3377
15.600 | 3305
15.650 | 3240
15.700 | 3135
15.750 | 3060
15.800 | 3000
15.850 | 2868
15.900 | 2814
15.950 | 2780
16.000 | 2670
16.050 | 2586
16.100 | 2519
16.150 | 2321
16.200 | 2356
16.250 | 2377
16.300 | 2264
16.350 | 2196
16.400 | 2136
16.450 | 2072
16.500 | 2003
16.550 | 1987
16.600 | 1922
16.650 | 1852
16.700 | 1768
16.750 | 1694
16.800 | 1647
16.850 | 1594
16.900 | 1526
16.950 | 1456
17.000 | 1452
17.050 | 1353
17.100 | 1311
17.150 | 1285
17.200 | 1196
17.250 | 1148
17.300 | 1122
17.350 | 1041
17.400 | 1014
17.450 | 995
17.500 | 931
17.550 | 912
17.600 | 826
17.650 | 807
17.700 | 779
17.750 | 769
17.800 | 704
17.850 | 685
17.900 | 707
17.950 | 664
18.000 | 600
18.050 | 580
18.100 | 566
18.150 | 574
18.200 | 526
18.250 | 517
18.300 | 443
18.350 | 449
18.400 | 470
18.450 | 464
18.500 | 415
18.550 | 397
18.600 | 379
18.650 | 361
18.700 | 360
18.750 | 323
18.800 | 320
18.850 | 313
18.900 | 288
18.950 | 263
19.000 | 277
19.050 | 262
19.100 | 251
19.150 | 234
19.200 | 226
19.250 | 197
19.300 | 196
19.350 | 172
19.400 | 143
19.450 | 144
19.500 | 138
19.550 | 126
19.600 | 128
19.650 | 106
19.700 | 80
19.750 | 96
19.800 | 86
19.850 | 71
19.900 | 66
19.950 | 63
20.000 | 57
20.050 | 67
20.100 | 59
20.150 | 54
20.200 | 61
20.250 | 55
20.300 | 60
20.350 | 51
20.400 | 45
20.450 | 42
20.500 | 33
20.550 | 37
20.600 | 39
20.650 | 30
20.700 | 21
20.750 | 22
20.800 | 30
20.850 | 29
20.900 | 23
20.950 | 17

## Sheet 5
Region | Enabled | DataFlag | Start | End | Step | Sweeps | Dwell | Mode | CAE/CRR | Mag | Divide by Ten | Notes | Function | Line-Style | Point-Style | Sweeps-Acquired
5 | false | Original | 5.000 | 21.000 | 0.050 | 5 | 0.500 | CAE | 10.00 | High | true | 6, 9, 6.5, 65deg, 6mm O, 950C 15min anneal | 7 Channel Acquisition |  |  | 5
Layer | Enabled | DataFlag | Notes | Formula | Line-Style | Point-Style
1 | True |  | Ch(1)+Ch(2)+Ch(3)+Ch(4)+Ch(5)+Ch(6)+Ch(7)
Energy | Counts
5.000 | 29
5.050 | 31
5.100 | 27
5.150 | 36
5.200 | 38
5.250 | 29
5.300 | 38
5.350 | 50
5.400 | 48
5.450 | 52
5.500 | 58
5.550 | 64
5.600 | 65
5.650 | 96
5.700 | 125
5.750 | 176
5.800 | 228
5.850 | 269
5.900 | 363
5.950 | 374
6.000 | 557
6.050 | 687
6.100 | 843
6.150 | 992
6.200 | 1204
6.250 | 1483
6.300 | 1723
6.350 | 2071
6.400 | 2494
6.450 | 2842
6.500 | 3441
6.550 | 3843
6.600 | 4310
6.650 | 4841
6.700 | 5278
6.750 | 5885
6.800 | 6359
6.850 | 6756
6.900 | 7164
6.950 | 7773
7.000 | 8156
7.050 | 8709
7.100 | 9462
7.150 | 10001
7.200 | 10532
7.250 | 11095
7.300 | 11688
7.350 | 12193
7.400 | 12864
7.450 | 13480
7.500 | 14105
7.550 | 14619
7.600 | 15041
7.650 | 15556
7.700 | 16225
7.750 | 16740
7.800 | 17093
7.850 | 17485
7.900 | 17752
7.950 | 18198
8.000 | 18140
8.050 | 18427
8.100 | 18579
8.150 | 18925
8.200 | 19069
8.250 | 19003
8.300 | 18994
8.350 | 19151
8.400 | 19290
8.450 | 19322
8.500 | 19271
8.550 | 19107
8.600 | 19359
8.650 | 19219
8.700 | 19246
8.750 | 19217
8.800 | 19170
8.850 | 19218
8.900 | 18978
8.950 | 19151
9.000 | 19208
9.050 | 19377
9.100 | 19161
9.150 | 18943
9.200 | 18982
9.250 | 18841
9.300 | 18668
9.350 | 18827
9.400 | 18748
9.450 | 18638
9.500 | 18676
9.550 | 18682
9.600 | 18590
9.650 | 18563
9.700 | 18366
9.750 | 18477
9.800 | 18349
9.850 | 18262
9.900 | 18092
9.950 | 18037
10.000 | 18013
10.050 | 18053
10.100 | 18092
10.150 | 17922
10.200 | 17855
10.250 | 17891
10.300 | 18111
10.350 | 18216
10.400 | 18198
10.450 | 18147
10.500 | 18286
10.550 | 18311
10.600 | 18124
10.650 | 18265
10.700 | 18326
10.750 | 18376
10.800 | 18355
10.850 | 18202
10.900 | 18428
10.950 | 18477
11.000 | 18373
11.050 | 18713
11.100 | 18511
11.150 | 18531
11.200 | 18263
11.250 | 18507
11.300 | 18305
11.350 | 18281
11.400 | 18191
11.450 | 18092
11.500 | 17847
11.550 | 17983
11.600 | 17934
11.650 | 17746
11.700 | 17297
11.750 | 17467
11.800 | 17309
11.850 | 17110
11.900 | 16874
11.950 | 16685
12.000 | 16631
12.050 | 16645
12.100 | 16225
12.150 | 15988
12.200 | 15668
12.250 | 15483
12.300 | 15098
12.350 | 15051
12.400 | 14746
12.450 | 14637
12.500 | 14405
12.550 | 14092
12.600 | 13847
12.650 | 13730
12.700 | 13490
12.750 | 12947
12.800 | 12882
12.850 | 12584
12.900 | 12375
12.950 | 12086
13.000 | 11921
13.050 | 11623
13.100 | 11396
13.150 | 11307
13.200 | 11009
13.250 | 10926
13.300 | 10608
13.350 | 10339
13.400 | 10041
13.450 | 9850
13.500 | 9674
13.550 | 9527
13.600 | 9305
13.650 | 8882
13.700 | 8904
13.750 | 8634
13.800 | 8511
13.850 | 8320
13.900 | 7977
13.950 | 7851
14.000 | 7752
14.050 | 7485
14.100 | 7207
14.150 | 7117
14.200 | 6996
14.250 | 6751
14.300 | 6451
14.350 | 6506
14.400 | 6218
14.450 | 6014
14.500 | 5865
14.550 | 5669
14.600 | 5593
14.650 | 5405
14.700 | 5349
14.750 | 5151
14.800 | 4950
14.850 | 4830
14.900 | 4813
14.950 | 4648
15.000 | 4475
15.050 | 4304
15.100 | 4251
15.150 | 4186
15.200 | 4027
15.250 | 3864
15.300 | 3827
15.350 | 3677
15.400 | 3544
15.450 | 3483
15.500 | 3385
15.550 | 3287
15.600 | 3256
15.650 | 3161
15.700 | 2982
15.750 | 2857
15.800 | 2816
15.850 | 2779
15.900 | 2700
15.950 | 2644
16.000 | 2621
16.050 | 2579
16.100 | 2484
16.150 | 2389
16.200 | 2366
16.250 | 2323
16.300 | 2157
16.350 | 2098
16.400 | 2152
16.450 | 2041
16.500 | 1953
16.550 | 1891
16.600 | 1821
16.650 | 1805
16.700 | 1776
16.750 | 1679
16.800 | 1599
16.850 | 1594
16.900 | 1516
16.950 | 1431
17.000 | 1365
17.050 | 1327
17.100 | 1257
17.150 | 1272
17.200 | 1192
17.250 | 1159
17.300 | 1036
17.350 | 1060
17.400 | 1011
17.450 | 1002
17.500 | 923
17.550 | 891
17.600 | 794
17.650 | 775
17.700 | 760
17.750 | 715
17.800 | 714
17.850 | 660
17.900 | 653
17.950 | 614
18.000 | 599
18.050 | 550
18.100 | 565
18.150 | 549
18.200 | 518
18.250 | 505
18.300 | 499
18.350 | 463
18.400 | 471
18.450 | 405
18.500 | 405
18.550 | 411
18.600 | 384
18.650 | 358
18.700 | 337
18.750 | 328
18.800 | 305
18.850 | 305
18.900 | 287
18.950 | 241
19.000 | 250
19.050 | 227
19.100 | 200
19.150 | 221
19.200 | 204
19.250 | 188
19.300 | 182
19.350 | 187
19.400 | 149
19.450 | 139
19.500 | 134
19.550 | 118
19.600 | 109
19.650 | 96
19.700 | 96
19.750 | 93
19.800 | 87
19.850 | 78
19.900 | 73
19.950 | 72
20.000 | 63
20.050 | 60
20.100 | 55
20.150 | 62
20.200 | 46
20.250 | 51
20.300 | 48
20.350 | 45
20.400 | 53
20.450 | 44
20.500 | 40
20.550 | 28
20.600 | 29
20.650 | 21
20.700 | 29
20.750 | 28
20.800 | 25
20.850 | 21
20.900 | 22
20.950 | 28

## Sheet 6
Region | Enabled | DataFlag | Start | End | Step | Sweeps | Dwell | Mode | CAE/CRR | Mag | Divide by Ten | Notes | Function | Line-Style | Point-Style | Sweeps-Acquired
6 | false | Original | 5.000 | 21.000 | 0.050 | 5 | 0.500 | CAE | 10.00 | High | true | 6, 9, 6.5, 65deg, 6mm O, 950C 15min anneal | 7 Channel Acquisition |  |  | 5
Layer | Enabled | DataFlag | Notes | Formula | Line-Style | Point-Style
1 | True |  | Ch(1)+Ch(2)+Ch(3)+Ch(4)+Ch(5)+Ch(6)+Ch(7)
Energy | Counts
5.000 | 47
5.050 | 41
5.100 | 48
5.150 | 58
5.200 | 55
5.250 | 46
5.300 | 53
5.350 | 60
5.400 | 75
5.450 | 71
5.500 | 67
5.550 | 91
5.600 | 113
5.650 | 146
5.700 | 173
5.750 | 223
5.800 | 277
5.850 | 388
5.900 | 490
5.950 | 569
6.000 | 682
6.050 | 866
6.100 | 1045
6.150 | 1258
6.200 | 1482
6.250 | 1796
6.300 | 2169
6.350 | 2537
6.400 | 2939
6.450 | 3387
6.500 | 3853
6.550 | 4267
6.600 | 4746
6.650 | 5424
6.700 | 5821
6.750 | 6457
6.800 | 6931
6.850 | 7329
6.900 | 7922
6.950 | 8470
7.000 | 8923
7.050 | 9722
7.100 | 10163
7.150 | 10808
7.200 | 11354
7.250 | 12189
7.300 | 12689
7.350 | 13076
7.400 | 13761
7.450 | 14376
7.500 | 14875
7.550 | 15331
7.600 | 15985
7.650 | 16360
7.700 | 16667
7.750 | 16982
7.800 | 17322
7.850 | 17525
7.900 | 17843
7.950 | 18185
8.000 | 18532
8.050 | 18586
8.100 | 18505
8.150 | 18641
8.200 | 18650
8.250 | 18727
8.300 | 18871
8.350 | 18694
8.400 | 18821
8.450 | 18949
8.500 | 18911
8.550 | 18648
8.600 | 18866
8.650 | 18903
8.700 | 18580
8.750 | 18549
8.800 | 18746
8.850 | 18626
8.900 | 18315
8.950 | 18429
9.000 | 18464
9.050 | 18440
9.100 | 18316
9.150 | 18214
9.200 | 18430
9.250 | 18254
9.300 | 18114
9.350 | 18136
9.400 | 18075
9.450 | 18005
9.500 | 18024
9.550 | 17797
9.600 | 18038
9.650 | 17893
9.700 | 17640
9.750 | 17672
9.800 | 17853
9.850 | 17731
9.900 | 17580
9.950 | 17542
10.000 | 17742
10.050 | 17713
10.100 | 17577
10.150 | 17698
10.200 | 17647
10.250 | 17707
10.300 | 17489
10.350 | 17496
10.400 | 17683
10.450 | 17404
10.500 | 17473
10.550 | 17600
10.600 | 17710
10.650 | 17633
10.700 | 17736
10.750 | 17676
10.800 | 17732
10.850 | 17826
10.900 | 17668
10.950 | 17894
11.000 | 17660
11.050 | 17621
11.100 | 17745
11.150 | 17967
11.200 | 17804
11.250 | 17468
11.300 | 17705
11.350 | 17904
11.400 | 17708
11.450 | 17543
11.500 | 17439
11.550 | 17407
11.600 | 17307
11.650 | 16997
11.700 | 16912
11.750 | 16769
11.800 | 16610
11.850 | 16573
11.900 | 16407
11.950 | 16151
12.000 | 15897
12.050 | 15836
12.100 | 15671
12.150 | 15512
12.200 | 15224
12.250 | 15045
12.300 | 14690
12.350 | 14476
12.400 | 14280
12.450 | 13989
12.500 | 13812
12.550 | 13714
12.600 | 13524
12.650 | 13060
12.700 | 12816
12.750 | 12896
12.800 | 12562
12.850 | 12207
12.900 | 12103
12.950 | 11806
13.000 | 11608
13.050 | 11451
13.100 | 11266
13.150 | 11066
13.200 | 10688
13.250 | 10569
13.300 | 10248
13.350 | 10014
13.400 | 9738
13.450 | 9679
13.500 | 9503
13.550 | 9309
13.600 | 9102
13.650 | 8815
13.700 | 8652
13.750 | 8497
13.800 | 8338
13.850 | 8028
13.900 | 7948
13.950 | 7599
14.000 | 7466
14.050 | 7278
14.100 | 7042
14.150 | 7002
14.200 | 6767
14.250 | 6749
14.300 | 6389
14.350 | 6130
14.400 | 5997
14.450 | 5918
14.500 | 5896
14.550 | 5553
14.600 | 5299
14.650 | 5352
14.700 | 5168
14.750 | 5058
14.800 | 4878
14.850 | 4810
14.900 | 4653
14.950 | 4409
15.000 | 4416
15.050 | 4268
15.100 | 4157
15.150 | 4012
15.200 | 3941
15.250 | 3769
15.300 | 3644
15.350 | 3555
15.400 | 3481
15.450 | 3436
15.500 | 3432
15.550 | 3435
15.600 | 3192
15.650 | 3077
15.700 | 3031
15.750 | 2888
15.800 | 2842
15.850 | 2753
15.900 | 2688
15.950 | 2623
16.000 | 2644
16.050 | 2463
16.100 | 2452
16.150 | 2407
16.200 | 2287
16.250 | 2252
16.300 | 2183
16.350 | 2133
16.400 | 2044
16.450 | 2005
16.500 | 1996
16.550 | 1881
16.600 | 1877
16.650 | 1834
16.700 | 1739
16.750 | 1697
16.800 | 1625
16.850 | 1533
16.900 | 1525
16.950 | 1447
17.000 | 1346
17.050 | 1364
17.100 | 1294
17.150 | 1223
17.200 | 1108
17.250 | 1124
17.300 | 1087
17.350 | 1048
17.400 | 957
17.450 | 953
17.500 | 911
17.550 | 901
17.600 | 830
17.650 | 824
17.700 | 744
17.750 | 758
17.800 | 753
17.850 | 719
17.900 | 657
17.950 | 622
18.000 | 620
18.050 | 614
18.100 | 575
18.150 | 558
18.200 | 519
18.250 | 531
18.300 | 500
18.350 | 488
18.400 | 479
18.450 | 430
18.500 | 395
18.550 | 400
18.600 | 395
18.650 | 374
18.700 | 346
18.750 | 343
18.800 | 351
18.850 | 343
18.900 | 300
18.950 | 288
19.000 | 296
19.050 | 281
19.100 | 270
19.150 | 251
19.200 | 208
19.250 | 205
19.300 | 200
19.350 | 206
19.400 | 214
19.450 | 200
19.500 | 175
19.550 | 160
19.600 | 146
19.650 | 134
19.700 | 147
19.750 | 116
19.800 | 114
19.850 | 108
19.900 | 108
19.950 | 96
20.000 | 89
20.050 | 91
20.100 | 82
20.150 | 79
20.200 | 77
20.250 | 88
20.300 | 73
20.350 | 69
20.400 | 76
20.450 | 60
20.500 | 59
20.550 | 64
20.600 | 60
20.650 | 70
20.700 | 53
20.750 | 52
20.800 | 47
20.850 | 61
20.900 | 57
20.950 | 49

## Sheet 7
Region | Enabled | DataFlag | Start | End | Step | Sweeps | Dwell | Mode | CAE/CRR | Mag | Divide by Ten | Notes | Function | Line-Style | Point-Style | Sweeps-Acquired
7 | false | Original | 5.000 | 21.000 | 0.050 | 5 | 0.500 | CAE | 10.00 | High | true | 6, 9, 6.5, 65deg, 6mm O, H | 7 Channel Acquisition |  |  | 5
Layer | Enabled | DataFlag | Notes | Formula | Line-Style | Point-Style
1 | True |  | Ch(1)+Ch(2)+Ch(3)+Ch(4)+Ch(5)+Ch(6)+Ch(7)
Energy | Counts
5.000 | 15
5.050 | 16
5.100 | 20
5.150 | 15
5.200 | 19
5.250 | 20
5.300 | 26
5.350 | 28
5.400 | 29
5.450 | 32
5.500 | 29
5.550 | 29
5.600 | 28
5.650 | 28
5.700 | 29
5.750 | 33
5.800 | 44
5.850 | 47
5.900 | 51
5.950 | 59
6.000 | 85
6.050 | 83
6.100 | 111
6.150 | 132
6.200 | 144
6.250 | 195
6.300 | 240
6.350 | 322
6.400 | 379
6.450 | 467
6.500 | 564
6.550 | 671
6.600 | 816
6.650 | 944
6.700 | 1164
6.750 | 1285
6.800 | 1451
6.850 | 1691
6.900 | 1835
6.950 | 2091
7.000 | 2297
7.050 | 2529
7.100 | 2706
7.150 | 2981
7.200 | 3229
7.250 | 3455
7.300 | 3698
7.350 | 3898
7.400 | 4149
7.450 | 4333
7.500 | 4546
7.550 | 4698
7.600 | 4931
7.650 | 5130
7.700 | 5462
7.750 | 5692
7.800 | 5818
7.850 | 5936
7.900 | 6329
7.950 | 6372
8.000 | 6513
8.050 | 6748
8.100 | 6865
8.150 | 6999
8.200 | 7088
8.250 | 7179
8.300 | 7448
8.350 | 7753
8.400 | 7772
8.450 | 7742
8.500 | 7835
8.550 | 8111
8.600 | 8241
8.650 | 8499
8.700 | 8540
8.750 | 8544
8.800 | 8740
8.850 | 8795
8.900 | 8929
8.950 | 8941
9.000 | 9013
9.050 | 8988
9.100 | 8979
9.150 | 9199
9.200 | 9322
9.250 | 9169
9.300 | 9358
9.350 | 9242
9.400 | 9271
9.450 | 9068
9.500 | 9215
9.550 | 9175
9.600 | 9138
9.650 | 9143
9.700 | 9145
9.750 | 9046
9.800 | 9296
9.850 | 9264
9.900 | 9169
9.950 | 9040
10.000 | 8974
10.050 | 8849
10.100 | 8859
10.150 | 8806
10.200 | 8814
10.250 | 8835
10.300 | 8850
10.350 | 8720
10.400 | 8639
10.450 | 8796
10.500 | 8734
10.550 | 8682
10.600 | 8805
10.650 | 8769
10.700 | 8703
10.750 | 8497
10.800 | 8642
10.850 | 8636
10.900 | 8566
10.950 | 8444
11.000 | 8646
11.050 | 8422
11.100 | 8382
11.150 | 8350
11.200 | 8297
11.250 | 8231
11.300 | 8204
11.350 | 8117
11.400 | 7967
11.450 | 8189
11.500 | 8000
11.550 | 7859
11.600 | 7828
11.650 | 7692
11.700 | 7700
11.750 | 7524
11.800 | 7530
11.850 | 7407
11.900 | 7195
11.950 | 7098
12.000 | 7126
12.050 | 6933
12.100 | 6843
12.150 | 6795
12.200 | 6704
12.250 | 6614
12.300 | 6523
12.350 | 6415
12.400 | 6280
12.450 | 6116
12.500 | 5941
12.550 | 5885
12.600 | 5753
12.650 | 5776
12.700 | 5585
12.750 | 5447
12.800 | 5443
12.850 | 5360
12.900 | 5085
12.950 | 5085
13.000 | 4898
13.050 | 5001
13.100 | 4855
13.150 | 4718
13.200 | 4665
13.250 | 4619
13.300 | 4510
13.350 | 4403
13.400 | 4323
13.450 | 4254
13.500 | 4103
13.550 | 4051
13.600 | 3948
13.650 | 3927
13.700 | 3941
13.750 | 3803
13.800 | 3685
13.850 | 3559
13.900 | 3493
13.950 | 3441
14.000 | 3378
14.050 | 3228
14.100 | 3203
14.150 | 3142
14.200 | 3123
14.250 | 3003
14.300 | 2951
14.350 | 2919
14.400 | 2788
14.450 | 2687
14.500 | 2663
14.550 | 2643
14.600 | 2531
14.650 | 2415
14.700 | 2417
14.750 | 2362
14.800 | 2291
14.850 | 2198
14.900 | 2179
14.950 | 2072
15.000 | 1964
15.050 | 1976
15.100 | 1926
15.150 | 1936
15.200 | 1810
15.250 | 1785
15.300 | 1785
15.350 | 1715
15.400 | 1618
15.450 | 1591
15.500 | 1580
15.550 | 1605
15.600 | 1492
15.650 | 1533
15.700 | 1482
15.750 | 1403
15.800 | 1429
15.850 | 1354
15.900 | 1332
15.950 | 1334
16.000 | 1337
16.050 | 1328
16.100 | 1303
16.150 | 1222
16.200 | 1244
16.250 | 1164
16.300 | 1216
16.350 | 1146
16.400 | 1158
16.450 | 1190
16.500 | 1077
16.550 | 1066
16.600 | 1055
16.650 | 1014
16.700 | 953
16.750 | 954
16.800 | 932
16.850 | 911
16.900 | 883
16.950 | 881
17.000 | 907
17.050 | 835
17.100 | 775
17.150 | 760
17.200 | 726
17.250 | 715
17.300 | 737
17.350 | 725
17.400 | 728
17.450 | 683
17.500 | 656
17.550 | 630
17.600 | 613
17.650 | 607
17.700 | 583
17.750 | 535
17.800 | 555
17.850 | 528
17.900 | 503
17.950 | 496
18.000 | 457
18.050 | 418
18.100 | 399
18.150 | 389
18.200 | 381
18.250 | 336
18.300 | 333
18.350 | 312
18.400 | 273
18.450 | 281
18.500 | 242
18.550 | 244
18.600 | 229
18.650 | 195
18.700 | 190
18.750 | 148
18.800 | 176
18.850 | 150
18.900 | 134
18.950 | 124
19.000 | 132
19.050 | 133
19.100 | 101
19.150 | 103
19.200 | 97
19.250 | 92
19.300 | 99
19.350 | 94
19.400 | 74
19.450 | 61
19.500 | 65
19.550 | 65
19.600 | 47
19.650 | 48
19.700 | 46
19.750 | 37
19.800 | 27
19.850 | 33
19.900 | 29
19.950 | 26
20.000 | 23
20.050 | 32
20.100 | 23
20.150 | 31
20.200 | 19
20.250 | 16
20.300 | 15
20.350 | 15
20.400 | 13
20.450 | 16
20.500 | 15
20.550 | 10
20.600 | 14
20.650 | 10
20.700 | 11
20.750 | 14
20.800 | 10
20.850 | 11
20.900 | 8
20.950 | 6

## Sheet 8
Region | Enabled | DataFlag | Start | End | Step | Sweeps | Dwell | Mode | CAE/CRR | Mag | Divide by Ten | Notes | Function | Line-Style | Point-Style | Sweeps-Acquired
8 | false | Original | 5.000 | 21.000 | 0.050 | 5 | 0.500 | CAE | 10.00 | High | true | 6, 9, 6.5, 65deg, 6mm O, H | 7 Channel Acquisition |  |  | 5
Layer | Enabled | DataFlag | Notes | Formula | Line-Style | Point-Style
1 | True |  | Ch(1)+Ch(2)+Ch(3)+Ch(4)+Ch(5)+Ch(6)+Ch(7)
Energy | Counts
5.000 | 16
5.050 | 19
5.100 | 14
5.150 | 18
5.200 | 19
5.250 | 25
5.300 | 22
5.350 | 22
5.400 | 22
5.450 | 36
5.500 | 24
5.550 | 30
5.600 | 30
5.650 | 35
5.700 | 56
5.750 | 47
5.800 | 55
5.850 | 62
5.900 | 76
5.950 | 91
6.000 | 109
6.050 | 147
6.100 | 162
6.150 | 208
6.200 | 278
6.250 | 350
6.300 | 413
6.350 | 552
6.400 | 687
6.450 | 853
6.500 | 971
6.550 | 1119
6.600 | 1388
6.650 | 1613
6.700 | 1739
6.750 | 1952
6.800 | 2103
6.850 | 2473
6.900 | 2637
6.950 | 2983
7.000 | 3156
7.050 | 3387
7.100 | 3746
7.150 | 3981
7.200 | 4165
7.250 | 4364
7.300 | 4587
7.350 | 5053
7.400 | 5225
7.450 | 5574
7.500 | 5819
7.550 | 6089
7.600 | 6335
7.650 | 6685
7.700 | 6886
7.750 | 6814
7.800 | 7127
7.850 | 7607
7.900 | 7566
7.950 | 7899
8.000 | 7843
8.050 | 8111
8.100 | 8329
8.150 | 8558
8.200 | 8628
8.250 | 8726
8.300 | 8866
8.350 | 9019
8.400 | 9095
8.450 | 9244
8.500 | 9316
8.550 | 9495
8.600 | 9609
8.650 | 9708
8.700 | 9907
8.750 | 9890
8.800 | 9930
8.850 | 9961
8.900 | 10094
8.950 | 10077
9.000 | 9865
9.050 | 10097
9.100 | 10192
9.150 | 10292
9.200 | 10186
9.250 | 10202
9.300 | 10162
9.350 | 10118
9.400 | 10075
9.450 | 10246
9.500 | 10286
9.550 | 10053
9.600 | 9901
9.650 | 10028
9.700 | 10139
9.750 | 10108
9.800 | 9983
9.850 | 9891
9.900 | 9920
9.950 | 9857
10.000 | 9748
10.050 | 9683
10.100 | 9701
10.150 | 9617
10.200 | 9788
10.250 | 9514
10.300 | 9506
10.350 | 9571
10.400 | 9634
10.450 | 9647
10.500 | 9591
10.550 | 9499
10.600 | 9339
10.650 | 9309
10.700 | 9429
10.750 | 9462
10.800 | 9162
10.850 | 9462
10.900 | 9234
10.950 | 9213
11.000 | 9147
11.050 | 9063
11.100 | 9037
11.150 | 9219
11.200 | 9015
11.250 | 9004
11.300 | 8766
11.350 | 8737
11.400 | 8714
11.450 | 8696
11.500 | 8619
11.550 | 8403
11.600 | 8235
11.650 | 8250
11.700 | 8281
11.750 | 8052
11.800 | 7915
11.850 | 7828
11.900 | 7601
11.950 | 7747
12.000 | 7575
12.050 | 7278
12.100 | 7293
12.150 | 7192
12.200 | 7165
12.250 | 6973
12.300 | 6919
12.350 | 6784
12.400 | 6617
12.450 | 6494
12.500 | 6270
12.550 | 6115
12.600 | 6283
12.650 | 6041
12.700 | 5890
12.750 | 5736
12.800 | 5622
12.850 | 5511
12.900 | 5403
12.950 | 5261
13.000 | 5192
13.050 | 5283
13.100 | 5189
13.150 | 5031
13.200 | 4964
13.250 | 4769
13.300 | 4706
13.350 | 4656
13.400 | 4512
13.450 | 4442
13.500 | 4315
13.550 | 4259
13.600 | 4216
13.650 | 4137
13.700 | 4034
13.750 | 3993
13.800 | 3955
13.850 | 3862
13.900 | 3789
13.950 | 3673
14.000 | 3627
14.050 | 3534
14.100 | 3454
14.150 | 3289
14.200 | 3192
14.250 | 3137
14.300 | 3062
14.350 | 3018
14.400 | 2969
14.450 | 2948
14.500 | 2863
14.550 | 2650
14.600 | 2626
14.650 | 2547
14.700 | 2527
14.750 | 2415
14.800 | 2366
14.850 | 2299
14.900 | 2252
14.950 | 2210
15.000 | 2133
15.050 | 2135
15.100 | 2103
15.150 | 2056
15.200 | 1981
15.250 | 1936
15.300 | 1861
15.350 | 1806
15.400 | 1738
15.450 | 1738
15.500 | 1730
15.550 | 1672
15.600 | 1569
15.650 | 1583
15.700 | 1516
15.750 | 1496
15.800 | 1476
15.850 | 1479
15.900 | 1426
15.950 | 1404
16.000 | 1418
16.050 | 1369
16.100 | 1354
16.150 | 1263
16.200 | 1297
16.250 | 1293
16.300 | 1248
16.350 | 1211
16.400 | 1180
16.450 | 1189
16.500 | 1160
16.550 | 1145
16.600 | 1171
16.650 | 1117
16.700 | 1053
16.750 | 1044
16.800 | 997
16.850 | 958
16.900 | 941
16.950 | 928
17.000 | 889
17.050 | 917
17.100 | 881
17.150 | 809
17.200 | 853
17.250 | 770
17.300 | 733
17.350 | 764
17.400 | 748
17.450 | 729
17.500 | 700
17.550 | 637
17.600 | 618
17.650 | 622
17.700 | 598
17.750 | 575
17.800 | 566
17.850 | 545
17.900 | 536
17.950 | 473
18.000 | 446
18.050 | 464
18.100 | 470
18.150 | 428
18.200 | 367
18.250 | 384
18.300 | 351
18.350 | 311
18.400 | 273
18.450 | 254
18.500 | 246
18.550 | 220
18.600 | 195
18.650 | 217
18.700 | 201
18.750 | 176
18.800 | 176
18.850 | 147
18.900 | 141
18.950 | 131
19.000 | 134
19.050 | 119
19.100 | 100
19.150 | 92
19.200 | 100
19.250 | 93
19.300 | 83
19.350 | 82
19.400 | 66
19.450 | 63
19.500 | 63
19.550 | 64
19.600 | 49
19.650 | 47
19.700 | 48
19.750 | 36
19.800 | 35
19.850 | 32
19.900 | 22
19.950 | 27
20.000 | 32
20.050 | 27
20.100 | 28
20.150 | 20
20.200 | 17
20.250 | 22
20.300 | 14
20.350 | 14
20.400 | 12
20.450 | 10
20.500 | 11
20.550 | 10
20.600 | 10
20.650 | 11
20.700 | 7
20.750 | 6
20.800 | 10
20.850 | 14
20.900 | 9
20.950 | 3

## Sheet 9
Region | Enabled | DataFlag | Start | End | Step | Sweeps | Dwell | Mode | CAE/CRR | Mag | Divide by Ten | Notes | Function | Line-Style | Point-Style | Sweeps-Acquired
9 | false | Original | 5.000 | 21.000 | 0.050 | 5 | 0.500 | CAE | 10.00 | High | true | 6, 9, 6.5, 65deg, 6mm O, H | 7 Channel Acquisition |  |  | 5
Layer | Enabled | DataFlag | Notes | Formula | Line-Style | Point-Style
1 | True |  | Ch(1)+Ch(2)+Ch(3)+Ch(4)+Ch(5)+Ch(6)+Ch(7)
Energy | Counts
5.000 | 22
5.050 | 18
5.100 | 13
5.150 | 17
5.200 | 18
5.250 | 19
5.300 | 20
5.350 | 27
5.400 | 29
5.450 | 29
5.500 | 28
5.550 | 31
5.600 | 36
5.650 | 48
5.700 | 38
5.750 | 63
5.800 | 69
5.850 | 80
5.900 | 101
5.950 | 109
6.000 | 142
6.050 | 191
6.100 | 234
6.150 | 296
6.200 | 368
6.250 | 497
6.300 | 676
6.350 | 833
6.400 | 983
6.450 | 1158
6.500 | 1338
6.550 | 1587
6.600 | 1849
6.650 | 2187
6.700 | 2315
6.750 | 2576
6.800 | 2822
6.850 | 3110
6.900 | 3283
6.950 | 3621
7.000 | 3856
7.050 | 4170
7.100 | 4453
7.150 | 4754
7.200 | 5062
7.250 | 5336
7.300 | 5730
7.350 | 5813
7.400 | 6274
7.450 | 6530
7.500 | 6803
7.550 | 7172
7.600 | 7446
7.650 | 7875
7.700 | 7923
7.750 | 8279
7.800 | 8484
7.850 | 8486
7.900 | 8816
7.950 | 9008
8.000 | 9117
8.050 | 9276
8.100 | 9339
8.150 | 9402
8.200 | 9668
8.250 | 9951
8.300 | 9962
8.350 | 10160
8.400 | 10216
8.450 | 10413
8.500 | 10403
8.550 | 10382
8.600 | 10604
8.650 | 10644
8.700 | 10719
8.750 | 10819
8.800 | 10860
8.850 | 10926
8.900 | 11205
8.950 | 11083
9.000 | 11151
9.050 | 11000
9.100 | 11132
9.150 | 11019
9.200 | 10998
9.250 | 11249
9.300 | 11182
9.350 | 11013
9.400 | 11022
9.450 | 11025
9.500 | 10897
9.550 | 11004
9.600 | 10987
9.650 | 10909
9.700 | 10889
9.750 | 10960
9.800 | 10837
9.850 | 10785
9.900 | 10690
9.950 | 10670
10.000 | 10456
10.050 | 10605
10.100 | 10693
10.150 | 10495
10.200 | 10458
10.250 | 10458
10.300 | 10478
10.350 | 10369
10.400 | 10458
10.450 | 10308
10.500 | 10255
10.550 | 10223
10.600 | 10250
10.650 | 10322
10.700 | 10093
10.750 | 10070
10.800 | 10223
10.850 | 10107
10.900 | 10073
10.950 | 9882
11.000 | 9821
11.050 | 9775
11.100 | 9787
11.150 | 9870
11.200 | 9558
11.250 | 9423
11.300 | 9432
11.350 | 9472
11.400 | 9324
11.450 | 9164
11.500 | 9197
11.550 | 9018
11.600 | 8960
11.650 | 8793
11.700 | 8684
11.750 | 8471
11.800 | 8445
11.850 | 8400
11.900 | 8243
11.950 | 8215
12.000 | 7964
12.050 | 7903
12.100 | 7735
12.150 | 7597
12.200 | 7370
12.250 | 7365
12.300 | 7280
12.350 | 7166
12.400 | 7158
12.450 | 6891
12.500 | 6764
12.550 | 6662
12.600 | 6644
12.650 | 6381
12.700 | 6353
12.750 | 6261
12.800 | 6071
12.850 | 5920
12.900 | 5757
12.950 | 5716
13.000 | 5569
13.050 | 5428
13.100 | 5416
13.150 | 5241
13.200 | 5135
13.250 | 5147
13.300 | 4887
13.350 | 4929
13.400 | 4921
13.450 | 4736
13.500 | 4602
13.550 | 4541
13.600 | 4433
13.650 | 4478
13.700 | 4275
13.750 | 4233
13.800 | 4017
13.850 | 3956
13.900 | 3958
13.950 | 3806
14.000 | 3762
14.050 | 3627
14.100 | 3528
14.150 | 3524
14.200 | 3440
14.250 | 3341
14.300 | 3312
14.350 | 3227
14.400 | 3126
14.450 | 3048
14.500 | 2972
14.550 | 2850
14.600 | 2802
14.650 | 2686
14.700 | 2647
14.750 | 2565
14.800 | 2404
14.850 | 2472
14.900 | 2349
14.950 | 2306
15.000 | 2242
15.050 | 2141
15.100 | 2122
15.150 | 2055
15.200 | 2003
15.250 | 1981
15.300 | 1927
15.350 | 1911
15.400 | 1881
15.450 | 1863
15.500 | 1758
15.550 | 1732
15.600 | 1642
15.650 | 1636
15.700 | 1657
15.750 | 1651
15.800 | 1563
15.850 | 1574
15.900 | 1503
15.950 | 1425
16.000 | 1472
16.050 | 1495
16.100 | 1402
16.150 | 1400
16.200 | 1406
16.250 | 1360
16.300 | 1320
16.350 | 1265
16.400 | 1297
16.450 | 1274
16.500 | 1251
16.550 | 1209
16.600 | 1153
16.650 | 1157
16.700 | 1106
16.750 | 1085
16.800 | 1070
16.850 | 1064
16.900 | 1013
16.950 | 979
17.000 | 941
17.050 | 967
17.100 | 931
17.150 | 876
17.200 | 865
17.250 | 883
17.300 | 809
17.350 | 840
17.400 | 796
17.450 | 764
17.500 | 744
17.550 | 720
17.600 | 683
17.650 | 682
17.700 | 661
17.750 | 632
17.800 | 594
17.850 | 582
17.900 | 558
17.950 | 554
18.000 | 489
18.050 | 473
18.100 | 436
18.150 | 433
18.200 | 414
18.250 | 382
18.300 | 355
18.350 | 349
18.400 | 316
18.450 | 288
18.500 | 257
18.550 | 263
18.600 | 254
18.650 | 231
18.700 | 209
18.750 | 189
18.800 | 186
18.850 | 180
18.900 | 153
18.950 | 158
19.000 | 149
19.050 | 117
19.100 | 110
19.150 | 97
19.200 | 103
19.250 | 111
19.300 | 83
19.350 | 75
19.400 | 68
19.450 | 56
19.500 | 58
19.550 | 62
19.600 | 55
19.650 | 53
19.700 | 47
19.750 | 37
19.800 | 31
19.850 | 45
19.900 | 40
19.950 | 33
20.000 | 29
20.050 | 27
20.100 | 30
20.150 | 22
20.200 | 20
20.250 | 21
20.300 | 21
20.350 | 17
20.400 | 20
20.450 | 15
20.500 | 16
20.550 | 16
20.600 | 14
20.650 | 12
20.700 | 12
20.750 | 11
20.800 | 5
20.850 | 3
20.900 | 5
20.950 | 3

## Sheet 10
Region | Enabled | DataFlag | Start | End | Step | Sweeps | Dwell | Mode | CAE/CRR | Mag | Divide by Ten | Notes | Function | Line-Style | Point-Style | Sweeps-Acquired
10 | false | Original | 5.000 | 40.000 | 0.050 | 5 | 0.500 | CAE | 10.00 | High | true | 6, 9, 6.5, 65deg, 6mm O, H +10V bias | 7 Channel Acquisition |  |  | 5
Layer | Enabled | DataFlag | Notes | Formula | Line-Style | Point-Style
1 | True |  | Ch(1)+Ch(2)+Ch(3)+Ch(4)+Ch(5)+Ch(6)+Ch(7)
Energy | Counts
5.000 | 50
5.050 | 56
5.100 | 61
5.150 | 67
5.200 | 58
5.250 | 63
5.300 | 76
5.350 | 76
5.400 | 73
5.450 | 78
5.500 | 95
5.550 | 84
5.600 | 77
5.650 | 79
5.700 | 88
5.750 | 95
5.800 | 99
5.850 | 99
5.900 | 110
5.950 | 115
6.000 | 113
6.050 | 118
6.100 | 128
6.150 | 143
6.200 | 169
6.250 | 168
6.300 | 152
6.350 | 181
6.400 | 189
6.450 | 172
6.500 | 175
6.550 | 181
6.600 | 162
6.650 | 183
6.700 | 184
6.750 | 163
6.800 | 182
6.850 | 189
6.900 | 175
6.950 | 173
7.000 | 174
7.050 | 174
7.100 | 168
7.150 | 158
7.200 | 165
7.250 | 156
7.300 | 165
7.350 | 174
7.400 | 157
7.450 | 154
7.500 | 156
7.550 | 155
7.600 | 145
7.650 | 151
7.700 | 135
7.750 | 126
7.800 | 157
7.850 | 144
7.900 | 152
7.950 | 142
8.000 | 132
8.050 | 156
8.100 | 141
8.150 | 139
8.200 | 130
8.250 | 113
8.300 | 124
8.350 | 141
8.400 | 150
8.450 | 133
8.500 | 126
8.550 | 133
8.600 | 124
8.650 | 118
8.700 | 125
8.750 | 120
8.800 | 125
8.850 | 117
8.900 | 125
8.950 | 127
9.000 | 112
9.050 | 127
9.100 | 128
9.150 | 120
9.200 | 111
9.250 | 112
9.300 | 132
9.350 | 134
9.400 | 135
9.450 | 115
9.500 | 133
9.550 | 136
9.600 | 134
9.650 | 139
9.700 | 162
9.750 | 138
9.800 | 122
9.850 | 126
9.900 | 134
9.950 | 133
10.000 | 121
10.050 | 141
10.100 | 125
10.150 | 118
10.200 | 110
10.250 | 127
10.300 | 131
10.350 | 124
10.400 | 111
10.450 | 98
10.500 | 99
10.550 | 102
10.600 | 112
10.650 | 101
10.700 | 109
10.750 | 117
10.800 | 126
10.850 | 114
10.900 | 106
10.950 | 117
11.000 | 101
11.050 | 102
11.100 | 113
11.150 | 108
11.200 | 116
11.250 | 110
11.300 | 103
11.350 | 103
11.400 | 110
11.450 | 117
11.500 | 118
11.550 | 112
11.600 | 109
11.650 | 111
11.700 | 106
11.750 | 143
11.800 | 137
11.850 | 156
11.900 | 159
11.950 | 170
12.000 | 162
12.050 | 158
12.100 | 163
12.150 | 167
12.200 | 193
12.250 | 200
12.300 | 222
12.350 | 216
12.400 | 221
12.450 | 208
12.500 | 233
12.550 | 227
12.600 | 234
12.650 | 244
12.700 | 237
12.750 | 284
12.800 | 293
12.850 | 340
12.900 | 400
12.950 | 617
13.000 | 1122
13.050 | 1888
13.100 | 2783
13.150 | 3749
13.200 | 5122
13.250 | 7052
13.300 | 10167
13.350 | 13751
13.400 | 17087
13.450 | 19858
13.500 | 22040
13.550 | 23812
13.600 | 25336
13.650 | 26403
13.700 | 27261
13.750 | 27937
13.800 | 28195
13.850 | 28494
13.900 | 28561
13.950 | 28716
14.000 | 28576
14.050 | 28833
14.100 | 28764
14.150 | 28525
14.200 | 28524
14.250 | 28674
14.300 | 28347
14.350 | 28328
14.400 | 28756
14.450 | 28756
14.500 | 29248
14.550 | 30181
14.600 | 31691
14.650 | 32643
14.700 | 33997
14.750 | 35482
14.800 | 36663
14.850 | 37251
14.900 | 38252
14.950 | 38647
15.000 | 39185
15.050 | 39413
15.100 | 39108
15.150 | 39485
15.200 | 39252
15.250 | 39470
15.300 | 39513
15.350 | 38978
15.400 | 38666
15.450 | 38239
15.500 | 38022
15.550 | 37676
15.600 | 37629
15.650 | 37093
15.700 | 36780
15.750 | 36494
15.800 | 36344
15.850 | 35738
15.900 | 35333
15.950 | 34965
16.000 | 34355
16.050 | 34027
16.100 | 33851
16.150 | 33566
16.200 | 33169
16.250 | 32607
16.300 | 31801
16.350 | 31593
16.400 | 31267
16.450 | 30644
16.500 | 30080
16.550 | 29864
16.600 | 29353
16.650 | 28740
16.700 | 27991
16.750 | 27592
16.800 | 27080
16.850 | 26753
16.900 | 25952
16.950 | 25571
17.000 | 25042
17.050 | 24615
17.100 | 24254
17.150 | 23499
17.200 | 23334
17.250 | 23047
17.300 | 22619
17.350 | 21937
17.400 | 21507
17.450 | 21151
17.500 | 20832
17.550 | 20498
17.600 | 19968
17.650 | 19739
17.700 | 19300
17.750 | 18945
17.800 | 19040
17.850 | 18609
17.900 | 18228
17.950 | 17750
18.000 | 17436
18.050 | 17233
18.100 | 16983
18.150 | 16634
18.200 | 16488
18.250 | 16385
18.300 | 16070
18.350 | 15649
18.400 | 15413
18.450 | 15279
18.500 | 15129
18.550 | 14793
18.600 | 14701
18.650 | 14471
18.700 | 14342
18.750 | 14334
18.800 | 14149
18.850 | 13681
18.900 | 13819
18.950 | 13729
19.000 | 13367
19.050 | 13508
19.100 | 13180
19.150 | 13035
19.200 | 12949
19.250 | 12743
19.300 | 12577
19.350 | 12409
19.400 | 12370
19.450 | 12237
19.500 | 12015
19.550 | 12014
19.600 | 11836
19.650 | 11613
19.700 | 11711
19.750 | 11421
19.800 | 11432
19.850 | 11202
19.900 | 11032
19.950 | 11001
20.000 | 10789
20.050 | 10665
20.100 | 10611
20.150 | 10402
20.200 | 10248
20.250 | 10168
20.300 | 10110
20.350 | 10023
20.400 | 9857
20.450 | 9759
20.500 | 9675
20.550 | 9674
20.600 | 9374
20.650 | 9022
20.700 | 9129
20.750 | 9347
20.800 | 9081
20.850 | 9027
20.900 | 8877
20.950 | 8622
21.000 | 8615
21.050 | 8448
21.100 | 8225
21.150 | 8228
21.200 | 8283
21.250 | 8069
21.300 | 8110
21.350 | 7908
21.400 | 7788
21.450 | 7700
21.500 | 7646
21.550 | 7498
21.600 | 7377
21.650 | 7380
21.700 | 7109
21.750 | 7165
21.800 | 6998
21.850 | 6950
21.900 | 6702
21.950 | 6638
22.000 | 6621
22.050 | 6519
22.100 | 6398
22.150 | 6303
22.200 | 6320
22.250 | 6225
22.300 | 6063
22.350 | 5911
22.400 | 5900
22.450 | 5830
22.500 | 5796
22.550 | 5676
22.600 | 5501
22.650 | 5493
22.700 | 5472
22.750 | 5273
22.800 | 5253
22.850 | 5226
22.900 | 5032
22.950 | 4912
23.000 | 4894
23.050 | 4746
23.100 | 4644
23.150 | 4601
23.200 | 4528
23.250 | 4396
23.300 | 4325
23.350 | 4373
23.400 | 4337
23.450 | 4184
23.500 | 4134
23.550 | 3919
23.600 | 3896
23.650 | 3893
23.700 | 3760
23.750 | 3664
23.800 | 3724
23.850 | 3629
23.900 | 3460
23.950 | 3393
24.000 | 3366
24.050 | 3277
24.100 | 3155
24.150 | 3134
24.200 | 3126
24.250 | 3033
24.300 | 2981
24.350 | 2880
24.400 | 2841
24.450 | 2739
24.500 | 2682
24.550 | 2631
24.600 | 2557
24.650 | 2542
24.700 | 2455
24.750 | 2430
24.800 | 2383
24.850 | 2339
24.900 | 2278
24.950 | 2283
25.000 | 2184
25.050 | 2064
25.100 | 1964
25.150 | 2013
25.200 | 1947
25.250 | 1852
25.300 | 1861
25.350 | 1783
25.400 | 1745
25.450 | 1654
25.500 | 1663
25.550 | 1591
25.600 | 1565
25.650 | 1510
25.700 | 1495
25.750 | 1441
25.800 | 1435
25.850 | 1349
25.900 | 1291
25.950 | 1343
26.000 | 1240
26.050 | 1256
26.100 | 1219
26.150 | 1169
26.200 | 1170
26.250 | 1115
26.300 | 1127
26.350 | 1114
26.400 | 1047
26.450 | 1022
26.500 | 999
26.550 | 1062
26.600 | 909
26.650 | 878
26.700 | 879
26.750 | 832
26.800 | 886
26.850 | 822
26.900 | 778
26.950 | 760
27.000 | 693
27.050 | 689
27.100 | 641
27.150 | 598
27.200 | 598
27.250 | 563
27.300 | 483
27.350 | 489
27.400 | 492
27.450 | 469
27.500 | 471
27.550 | 438
27.600 | 412
27.650 | 384
27.700 | 394
27.750 | 336
27.800 | 358
27.850 | 323
27.900 | 302
27.950 | 318
28.000 | 306
28.050 | 273
28.100 | 265
28.150 | 269
28.200 | 237
28.250 | 238
28.300 | 209
28.350 | 202
28.400 | 192
28.450 | 164
28.500 | 179
28.550 | 170
28.600 | 167
28.650 | 157
28.700 | 144
28.750 | 129
28.800 | 138
28.850 | 119
28.900 | 120
28.950 | 105
29.000 | 125
29.050 | 110
29.100 | 104
29.150 | 91
29.200 | 87
29.250 | 90
29.300 | 86
29.350 | 93
29.400 | 79
29.450 | 65
29.500 | 64
29.550 | 61
29.600 | 84
29.650 | 59
29.700 | 57
29.750 | 47
29.800 | 48
29.850 | 48
29.900 | 57
29.950 | 39
30.000 | 44
30.050 | 47
30.100 | 40
30.150 | 42
30.200 | 38
30.250 | 28
30.300 | 34
30.350 | 31
30.400 | 21
30.450 | 27
30.500 | 21
30.550 | 23
30.600 | 24
30.650 | 24
30.700 | 12
30.750 | 17
30.800 | 15
30.850 | 14
30.900 | 17
30.950 | 13
31.000 | 11
31.050 | 7
31.100 | 8
31.150 | 6
31.200 | 10
31.250 | 5
31.300 | 4
31.350 | 3
31.400 | 5
31.450 | 4
31.500 | 4
31.550 | 6
31.600 | 3
31.650 | 1
31.700 | 2
31.750 | 1
31.800 | 1
31.850 | 2
31.900 | 2
31.950 | 2
32.000 | 2
32.050 | 0
32.100 | 2
32.150 | 2
32.200 | 2
32.250 | 1
32.300 | 1
32.350 | 1
32.400 | 1
32.450 | 0
32.500 | 1
32.550 | 3
32.600 | 1
32.650 | 0
32.700 | 1
32.750 | 1
32.800 | 1
32.850 | 0
32.900 | 1
32.950 | 1
33.000 | 0
33.050 | 0
33.100 | 1
33.150 | 1
33.200 | 3
33.250 | 0
33.300 | 1
33.350 | 0
33.400 | 1
33.450 | 2
33.500 | 1
33.550 | 1
33.600 | 1
33.650 | 1
33.700 | 1
33.750 | 2
33.800 | 2
33.850 | 2
33.900 | 1
33.950 | 0
34.000 | 0
34.050 | 0
34.100 | 0
34.150 | 0
34.200 | 0
34.250 | 2
34.300 | 1
34.350 | 0
34.400 | 1
34.450 | 1
34.500 | 1
34.550 | 1
34.600 | 1
34.650 | 0
34.700 | 0
34.750 | 0
34.800 | 1
34.850 | 1
34.900 | 1
34.950 | 0
35.000 | 0
35.050 | 1
35.100 | 0
35.150 | 1
35.200 | 1
35.250 | 1
35.300 | 0
35.350 | 2
35.400 | 0
35.450 | 1
35.500 | 1
35.550 | 0
35.600 | 1
35.650 | 2
35.700 | 1
35.750 | 2
35.800 | 2
35.850 | 1
35.900 | 2
35.950 | 1
36.000 | 0
36.050 | 1
36.100 | 3
36.150 | 2
36.200 | 1
36.250 | 0
36.300 | 0
36.350 | 0
36.400 | 0
36.450 | 1
36.500 | 0
36.550 | 0
36.600 | 1
36.650 | 1
36.700 | 0
36.750 | 1
36.800 | 1
36.850 | 0
36.900 | 1
36.950 | 1
37.000 | 0
37.050 | 0
37.100 | 0
37.150 | 1
37.200 | 0
37.250 | 1
37.300 | 1
37.350 | 2
37.400 | 1
37.450 | 0
37.500 | 0
37.550 | 1
37.600 | 0
37.650 | 0
37.700 | 2
37.750 | 0
37.800 | 1
37.850 | 2
37.900 | 1
37.950 | 1
38.000 | 1
38.050 | 1
38.100 | 0
38.150 | 0
38.200 | 0
38.250 | 1
38.300 | 0
38.350 | 0
38.400 | 1
38.450 | 2
38.500 | 2
38.550 | 0
38.600 | 0
38.650 | 0
38.700 | 1
38.750 | 0
38.800 | 2
38.850 | 1
38.900 | 1
38.950 | 1
39.000 | 0
39.050 | 1
39.100 | 2
39.150 | 2
39.200 | 1
39.250 | 0
39.300 | 1
39.350 | 1
39.400 | 0
39.450 | 0
39.500 | 0
39.550 | 0
39.600 | 0
39.650 | 0
39.700 | 1
39.750 | 0
39.800 | 0
39.850 | 1
39.900 | 0
39.950 | 0
40.000 | 1